## Fig.1C
"+mu0Hx" |  |  | "-mu0Hx"
Number | VH (uV) at positive | VH (uV) at negative | Number | VH (uV) at positive | VH (uV) at negative
0 | 55 |  | 0 |  | -46
1 | 48 |  | 1 |  | -55
2 | 43 |  | 2 |  | -51
3 |  | -54.79 | 3 | 39.78
4 |  | -67.86 | 4 | 41.93
5 |  | -32.24 | 5 | 38.21
6 | 45 |  | 6 |  | -32
7 | 43 |  | 7 |  | -46
8 | 39 |  | 8 |  | -29
9 |  | -68.53 | 9 | 67.89
10 |  | -62.95 | 10 | 14.36
11 |  | -56.37 | 11 | 48.75
12 | 47 |  | 12 |  | -47
13 | 35 |  | 13 |  | -55
14 | 52 |  | 14 |  | -54
15 |  | -37.26 | 15 | 23.75
16 |  | -72.24 | 16 | 51.34
17 |  | -56.11 | 17 | 20.66
18 | 42 |  | 18 |  | -62
19 | 40 |  | 19 |  | -50
20 | 29 |  | 20 |  | -54
21 |  | -52.97 | 21 | 32.28
22 |  | -58.02 | 22 | 51.51
23 |  | -74.01 | 23 | 27.36
24 | 47 |  | 24 |  | -67
25 | 40 |  | 25 |  | -38
26 | 26 |  | 26 |  | -37
27 |  | -65.4 | 27 | 28.74
28 |  | -58.49 | 28 | 50.06
29 |  | -65.56 | 29 | 33.07
30 | 71 |  | 30 |  | -59
31 | 80 |  | 31 |  | -48
32 | 68 |  | 32 |  | -44
33 |  | -74.08 | 33 | 38.13
34 |  | -70.77 | 34 | 8.69
35 |  | -65.45 | 35 | 45.32
36 | 73 |  | 36 |  | -53
37 | 67 |  | 37 |  | -52
38 | 71 |  | 38 |  | -36
39 |  | -27.08 | 39 | 47.04
40 |  | -54.8 | 40 | 54.14
41 |  | -55.09 | 41 | 40.99
42 | 74 |  | 42 |  | -44
43 | 70 |  | 43 |  | -44
44 | 60 |  | 44 |  | -55
45 |  | -56.13 | 45 | 50.45
46 |  | -56.38 | 46 | 32.66
47 |  | -34.46 | 47 | 39.5

## Fig.1D
"+mu0Hx" |  | "-mu0Hx"
normalized VH | Number | normalized VH | Number
1.431 | 1 | -0.6962 | 2
1.3352 | 4 | -0.79247 | 11
1.2394 | 3 | -0.88873 | 8
1.1436 | 2
1.0477 | 12

## Fig.1E
"+mu0Hx" |  |  | "-mu0Hx"
Number | VH (uV) at photocurrent | VH (uV) at reset | Number | VH (uV) at photocurrent | VH (uV) at reset
1 |  | -41.792 | 1 |  | 66.527
2 |  | -40.018 | 2 |  | 58.499
3 |  | -36.253 | 3 |  | 59.596
4 | 44.488 |  | 4 | -35.851
5 |  | -39.846 | 5 |  | 59.746
6 |  | -43.953 | 6 |  | 60.041
7 |  | -43.12 | 7 |  | 57.483
8 | 44.63 |  | 8 | -26.776
9 |  | -24.384 | 9 |  | 66.634
10 |  | -33.506 | 10 |  | 70.007
11 |  | -35.715 | 11 |  | 58.474
12 | 28.471 |  | 12 | -25.466
13 |  | -27.688 | 13 |  | 72.314
14 |  | -48.255 | 14 |  | 62.574
15 |  | -47.613 | 15 |  | 68.567
16 | 41.735 |  | 16 | -50.308
17 |  | -34.048 | 17 |  | 70.49
18 |  | -37.819 | 18 |  | 44.497
19 |  | -46.573 | 19 |  | 54.256
20 | 41.866 |  | 20 | -27.103
21 |  | -51.298 | 21 |  | 64.62
22 |  | -48.555 | 22 |  | 64.865
23 |  | -40.112 | 23 |  | 63.799
24 | 42.947 |  | 24 | -36.791
25 |  | -47.61 | 25 |  | 54.074
26 |  | -49.449 | 26 |  | 53.923
27 |  | -41.087 | 27 |  | 58.243
28 | 41.245 |  | 28 | -57.323
29 |  | -33.97 | 29 |  | 56.118
30 |  | -42.225 | 30 |  | 59.661
31 |  | -38.184 | 31 |  | 62.724
32 | 31.996 |  | 32 | -45.372
33 |  | -33.377 | 33 |  | 55.492
34 |  | -32.568 | 34 |  | 60.125
35 |  | -32.256 | 35 |  | 64.289
36 | 31.128 |  | 36 | -23.177
37 |  | -44.627 | 37 |  | 57.512
38 |  | -40.976 | 38 |  | 56.932
39 |  | -33.966 | 39 |  | 53.28
40 | 51.276 |  | 40 | -42.176
41 |  | -37.405 | 41 |  | 49.975
42 |  | -35.626 | 42 |  | 55.763
43 |  | -44.015 | 43 |  | 44.177
44 | 12.318 |  | 44 | -30.801
45 |  | -43.04 | 45 |  | 52.451
46 |  | -49.307 | 46 |  | 52.378
47 |  | -51.566 | 47 |  | 55.254
48 | 35.399 |  | 48 | -42.995

## Fig.1F
"+mu0Hx" |  | "-mu0Hx"
normalized VH | Number | normalized VH | Number
0.55345 | 3 | -1.1329 | 15
0.63193 | 8 | -1.0555 | 33
0.71041 | 28 | -0.97803 | 53
0.78888 | 48 | -0.90058 | 48
0.86736 | 51 | -0.82313 | 23
0.94583 | 43 | -0.74568 | 19
1.0243 | 13 | -0.66823 | 7
1.1028 | 6 | -0.59078 | 2