## Fig.3A
#1 |  | #2
tau (ns) | Jc (MA/cm^2) | tau (ns) | Jc (MA/cm^2) | 1
0.04 | 150.0918 | 500000000 | 17.45353
0.05 | 133.0636 | 100000000 | 17.45353
0.06 | 120.1098 | 7000000 | 17.45353
0.08 | 111.2336 | 5000 | 17.6942675
|  | 1000 | 18.055375
|  | 100 | 19.74054
|  | 20 | 29.49045
|  | 10 | 35.26817
|  | 2 | 43.05556944
|  | 1.67 | 48.14767
|  | 1 | 51.69133
|  | 0.57 | 60.83664
|  | 0.34 | 80.98713
|  | 0.2 | 72.2215
|  | 0.15 | 86.6658
|  | 0.1 | 102.2212
|  | 0.08 | 103.3323

## Fig.3B
#1 |  | #2
freq (GHz) | Jc (MA/cm^2) | freq (GHz) | Jc (MA/cm^2)
25 | 150.0918 | 2e-09 | 17.45353
20 | 133.0636 | 1e-08 | 17.45353
16.66667 | 120.1098 | 1.42857e-07 | 17.45353
12.5 | 111.2336 | 0.0002 | 17.6942675
|  | 0.001 | 18.055375
|  | 0.01 | 19.74054
|  | 0.05 | 29.49045
|  | 0.1 | 35.26817
|  | 0.5 | 43.05556944
|  | 0.599 | 48.14767
|  | 1 | 51.69133
|  | 1.75 | 60.83664
|  | 2.86 | 80.98713
|  | 5 | 72.2215
|  | 6.67 | 86.6658
|  | 10 | 102.2212
|  | 12.5 | 103.3323