## fig.S1A
Frequency (GHz) | Re Z (Ω) | Im Z (Ω)
0.01 | 59.95451 | 3.194453
0.21 | 59.20835 | -8.62866
0.41 | 54.16397 | -11.53228
0.61 | 49.05041 | -12.66361
0.81 | 45.65681 | -12.37343
1.01 | 42.60689 | -11.405
1.21 | 40.64255 | -10.064
1.41 | 39.1664 | -8.667841
1.61 | 38.11683 | -7.357404
1.81 | 37.34031 | -6.310893
2.01 | 36.71947 | -5.207697
2.21 | 36.29021 | -4.307046
2.41 | 35.77318 | -3.433875
2.61 | 35.5431 | -2.504772
2.81 | 35.28386 | -1.855579
3.01 | 35.02441 | -0.9037458
3.21 | 34.88871 | -0.2817613
3.41 | 34.67088 | 0.5140476
3.61 | 34.72859 | 1.206305
3.81 | 34.56514 | 1.774294
4.01 | 34.44958 | 2.619864
4.21 | 34.55503 | 3.171709
4.41 | 34.35639 | 3.836326
4.61 | 34.65439 | 4.46268
4.81 | 34.50598 | 5.132
5.01 | 34.8479 | 5.851829
5.21 | 34.84805 | 6.356364
5.41 | 35.09944 | 7.087974
5.61 | 35.41323 | 7.424041
5.81 | 35.49707 | 8.188244
6.01 | 36.11033 | 8.536154
6.21 | 36.22762 | 8.712895
6.41 | 36.87958 | 8.924417
6.61 | 36.80496 | 8.90893
6.81 | 36.96981 | 8.865113
7.01 | 36.40297 | 8.979872
7.21 | 36.0384 | 9.593131
7.41 | 35.90242 | 10.17659
7.61 | 35.75618 | 11.06531
7.81 | 35.92099 | 11.88749
8.01 | 35.98297 | 12.21863
8.21 | 36.25034 | 13.16973
8.41 | 36.54784 | 13.74629
8.61 | 37.18539 | 14.28373
8.81 | 37.5034 | 14.80706
9.01 | 37.77081 | 15.23689
9.21 | 38.18934 | 15.55764
9.41 | 38.76046 | 15.85299
9.61 | 39.22022 | 16.37446
9.81 | 39.82411 | 16.60474
10 | 39.92257 | 16.46352
10.2 | 40.26915 | 16.6853
10.4 | 40.49003 | 16.76996
10.6 | 40.8642 | 17.00553
10.8 | 40.9614 | 17.22721
11 | 41.20977 | 17.69639
11.2 | 41.67673 | 17.50952
11.4 | 41.66073 | 17.59691
11.6 | 41.70066 | 17.4253
11.8 | 41.2899 | 17.72871
12 | 41.20347 | 18.34801
12.2 | 41.15907 | 18.89397
12.4 | 41.14789 | 19.64844
12.6 | 41.45502 | 20.17326
12.8 | 41.68031 | 21.25715
13 | 42.25671 | 21.64091
13.2 | 42.57511 | 22.51067
13.4 | 43.28575 | 23.08825
13.6 | 44.06345 | 23.50052
13.8 | 44.8714 | 24.04233
14 | 45.77683 | 23.98076
14.2 | 46.35764 | 24.51697
14.4 | 47.55461 | 24.59615
14.6 | 48.19262 | 24.5917
14.8 | 49.36656 | 24.27403
15 | 50.11503 | 23.59257
15.2 | 50.54122 | 23.32965
15.4 | 51.05284 | 22.15414
15.6 | 50.92602 | 21.16139
15.8 | 50.16839 | 20.6026
16 | 49.79549 | 20.78207
16.2 | 49.48645 | 21.55315
16.4 | 49.64276 | 21.28232
16.6 | 49.49527 | 22.12853
16.8 | 49.90712 | 21.85991
17 | 49.87815 | 22.53994
17.2 | 50.22961 | 22.70745
17.4 | 50.27728 | 22.73022
17.6 | 50.62934 | 22.78079
17.8 | 50.56388 | 22.39706
18 | 50.39544 | 23.0221
18.2 | 50.47323 | 23.17795
18.4 | 50.43783 | 23.63493
18.6 | 51.33163 | 23.96136
18.8 | 51.0027 | 24.038
19 | 51.62321 | 23.86391
19.2 | 51.10903 | 23.97074
19.4 | 50.90676 | 24.83792
19.6 | 51.06114 | 25.28699
19.8 | 51.87278 | 25.97386
20 | 52.58937 | 25.98333
20.2 | 52.65836 | 26.02069
20.4 | 52.68125 | 26.93242
20.6 | 53.25645 | 26.9959
20.8 | 53.23216 | 27.63822
21 | 54.4539 | 27.80764
21.2 | 54.87572 | 27.77853
21.4 | 55.93716 | 27.834
21.6 | 55.63686 | 27.39175
21.8 | 56.19183 | 28.1167
22 | 56.74684 | 27.87346
22.2 | 57.29324 | 27.8987
22.4 | 58.36294 | 27.49694
22.6 | 57.81618 | 27.20133
22.8 | 58.69346 | 27.67658
23 | 58.82132 | 27.17388
23.2 | 59.63422 | 28.3382
23.4 | 59.28021 | 26.8452
23.6 | 58.92435 | 27.51507
23.8 | 58.27448 | 26.60246
24 | 58.31248 | 27.32769
24.2 | 58.43047 | 27.10762
24.4 | 58.03427 | 27.31901
24.6 | 58.90394 | 28.07976
24.8 | 59.88107 | 27.88794
25 | 60.09672 | 28.29951

## fig.S1B
Frequency (GHz) | Amlitude (a.u.)
0 | 1.080202
0.625 | 1.205202
1.25 | 1.365278
1.875 | 1.381465
2.5 | 1.304353
3.125 | 1.234473
3.75 | 1.215875
4.375 | 1.203751
5 | 1.160356
5.625 | 1.095351
6.25 | 1.038935
6.875 | 1.003777
7.5 | 0.9610515
8.125 | 0.9038293
8.75 | 0.8244791
9.375 | 0.735302
10 | 0.7043354
10.625 | 0.6991344
11.25 | 0.6448754
11.875 | 0.5726597
12.5 | 0.5404896
13.125 | 0.5283762
13.75 | 0.4908247
14.375 | 0.4356639
15 | 0.3930237
15.625 | 0.3744283
16.25 | 0.3778576
16.875 | 0.3701895
17.5 | 0.3288896
18.125 | 0.2786866
18.75 | 0.2444593
19.375 | 0.2228273
20 | 0.2123059
20.625 | 0.2027448
21.25 | 0.1782888
21.875 | 0.1517279
22.5 | 0.1353281
23.125 | 0.1258153
23.75 | 0.1261692
24.375 | 0.1101709
25 | 0.07462273
25.625 | 0.07819118
26.25 | 0.08960181
26.875 | 0.06724433
27.5 | 0.04023068
28.125 | 0.04659509
28.75 | 0.0531548
29.375 | 0.04321031
30 | 0.02570662
30.625 | 0.01981323
31.25 | 0.02332358
31.875 | 0.02374711
32.5 | 0.01665795
33.125 | 0.009771213
33.75 | 0.02411431
34.375 | 0.03323899
35 | 0.03028635
35.625 | 0.02180041
36.25 | 0.01482402
36.875 | 0.009143159
37.5 | 0.0050736
38.125 | 0.005139658
38.75 | 0.006168053
39.375 | 0.006095185
40 | 0.005630109