## S6B
1/τp (GHz) | Mn3Sn(13)/Ta #1 | Mn3Sn(13)/Ta #2 | Mn3Sn(16)/Ta #3
0 | 330 | 330 | 356
5 |  | 310.9 | 333.5
6.6667 |  | 306.3 | 333
10 |  | 306.77 | 334
12.5 | 305.12 | 303.61
14.286 |  |  | 332
16.667 | 304.67
20 | 306.26 |  | 325
25 | 307.42 |  | 327

## S6C
Time(ps) | #4 | #3
0 | 293.15 | 293.15
4 | 293.15 | 293.15
8 | 293.15 | 293.15
12 | 293.16 | 293.16
16 | 293.17 | 293.17
20 | 293.18 | 293.18
24 | 293.21 | 293.21
28 | 293.26 | 293.26
32 | 293.34 | 293.35
36 | 293.52 | 293.53
40 | 293.8 | 293.78
44 | 294.18 | 294.14
48 | 294.78 | 294.74
52 | 295.64 | 295.49
56 | 296.7 | 296.76
60 | 298.78 | 299.37
64 | 302.02 | 301.98
68 | 305.26 | 304.6
72 | 308.51 | 307.21
76 | 311.75 | 309.83
80 | 314.99 | 312.52
84 | 318.09 | 315.25
88 | 321.08 | 317.97
92 | 324.08 | 320.7
96 | 327.07 | 322.15
100 | 328.5 | 323.55
104 | 329.86 | 324.94
108 | 331.22 | 326.03
112 | 332.11 | 326.03
116 | 331.99 | 326.03
120 | 331.88 | 326.03
124 | 331.77 | 325.77
128 | 331.3 | 325.23
132 | 330.66 | 324.7
136 | 330.02 | 324.16
140 | 329.38 | 323.63
144 | 328.78 | 323.1
148 | 328.18 | 322.56
152 | 327.58 | 322.13
156 | 327.01 | 321.7
160 | 326.49 | 321.28
164 | 326.03 | 320.94
168 | 325.6 | 320.59
172 | 325.24 | 320.3
176 | 324.89 | 320.02
180 | 324.57 | 319.77
184 | 324.28 | 319.54
188 | 324.02 | 319.33
192 | 323.78 | 319.13
196 | 323.58 | 318.96
200 | 323.4 | 318.8
204 | 323.23 | 318.65
208 | 323.09 | 318.51
212 | 322.96 | 318.38
216 | 322.85 | 318.27
220 | 322.75 | 318.16
224 | 322.66 | 318.06
228 | 322.58 | 317.97
232 | 322.51 | 317.88
236 | 322.45 | 317.8
240 | 322.39 | 317.72
244 | 322.34 | 317.65
248 | 322.29 | 317.59
252 | 322.25 | 317.52
256 | 322.21 | 317.47
260 | 322.18 | 317.41
264 | 322.15 | 317.36
268 | 322.12 | 317.31
272 | 322.09 | 317.26
276 | 322.07 | 317.22
280 | 322.05 | 317.17
284 | 322.03 | 317.13
288 | 322.02 | 317.09
292 | 322 | 317.06
296 | 321.98 | 317.02
300 | 321.97 | 316.98
304 | 321.96 | 316.95
308 | 321.94 | 316.92
312 | 321.93 | 316.89
316 | 321.92 | 316.85
320 | 321.91 | 316.82
324 | 321.89 | 316.79
328 | 321.88 | 316.76
332 | 321.87 | 316.73
336 | 321.86 | 316.7
340 | 321.85 | 316.67
344 | 321.84 | 316.65
348 | 321.82 | 316.62
352 | 321.81 | 316.59
356 | 321.8 | 316.56
360 | 321.79 | 316.53
364 | 321.78 | 316.5
368 | 321.77 | 316.48
372 | 321.76 | 316.45
376 | 321.75 | 316.42
380 | 321.73 | 316.4
384 | 321.72 | 316.37
388 | 321.71 | 316.34
392 | 321.7 | 316.32
396 | 321.69 | 316.29
400 | 321.68 | 316.26

## S6D
Time(ps) | Mn3Sn | Ta
0 | 293.15 | 293.15
2 | 293.15 | 293.15
4 | 293.15 | 293.15
6 | 293.15 | 293.15
8 | 293.15 | 293.15
10 | 293.15 | 293.16
12 | 293.16 | 293.16
14 | 293.16 | 293.17
16 | 293.17 | 293.18
18 | 293.19 | 293.2
20 | 293.21 | 293.23
22 | 293.25 | 293.28
24 | 293.3 | 293.36
26 | 293.39 | 293.47
28 | 293.5 | 293.62
30 | 293.65 | 293.83
32 | 293.84 | 294.1
34 | 294.08 | 294.43
36 | 294.37 | 294.84
38 | 294.72 | 295.33
40 | 295.15 | 295.94
42 | 295.63 | 296.62
44 | 296.17 | 297.38
46 | 296.72 | 298.17
48 | 297.28 | 298.97
50 | 297.83 | 299.76
52 | 298.35 | 300.5
54 | 298.82 | 301.18
56 | 299.25 | 301.8
58 | 299.59 | 302.29
60 | 299.88 | 302.7
62 | 300.11 | 303.01
64 | 300.26 | 303.21
66 | 300.35 | 303.3
68 | 300.38 | 303.3
70 | 300.37 | 303.23
72 | 300.31 | 303.07
74 | 300.2 | 302.81
76 | 300.07 | 302.54
78 | 299.94 | 302.25
80 | 299.81 | 301.96
82 | 299.68 | 301.68
84 | 299.55 | 301.4
86 | 299.44 | 301.13
88 | 299.33 | 300.88
90 | 299.22 | 300.65
92 | 299.13 | 300.43
94 | 299.04 | 300.22
96 | 298.96 | 300.03
98 | 298.89 | 299.86
100 | 298.82 | 299.7
102 | 298.75 | 299.55
104 | 298.7 | 299.42
106 | 298.64 | 299.29
108 | 298.6 | 299.18
110 | 298.55 | 299.08
112 | 298.51 | 298.98
114 | 298.47 | 298.89
116 | 298.44 | 298.81
118 | 298.4 | 298.74
120 | 298.37 | 298.67
122 | 298.35 | 298.61
124 | 298.32 | 298.55
126 | 298.3 | 298.5
128 | 298.28 | 298.45
130 | 298.26 | 298.41
132 | 298.24 | 298.37
134 | 298.22 | 298.33
136 | 298.2 | 298.3
138 | 298.19 | 298.27
140 | 298.17 | 298.24
142 | 298.16 | 298.21
144 | 298.15 | 298.18
146 | 298.14 | 298.16
148 | 298.12 | 298.14
150 | 298.11 | 298.12
152 | 298.1 | 298.1
154 | 298.09 | 298.08
156 | 298.09 | 298.07
158 | 298.08 | 298.05
160 | 298.07 | 298.04
162 | 298.06 | 298.03
164 | 298.06 | 298.01
166 | 298.05 | 298
168 | 298.04 | 297.99
170 | 298.04 | 297.98
172 | 298.03 | 297.97
174 | 298.02 | 297.96
176 | 298.02 | 297.96
178 | 298.01 | 297.95
180 | 298.01 | 297.94
182 | 298 | 297.93
184 | 298 | 297.93
186 | 297.99 | 297.92
188 | 297.99 | 297.91
190 | 297.98 | 297.91
192 | 297.98 | 297.9
194 | 297.97 | 297.9
196 | 297.97 | 297.89
198 | 297.97 | 297.89
200 | 297.96 | 297.88

## S6E
Time(ps) | Mn3Sn | Ta
0 | 293.15 | 293.15
2 | 293.15 | 293.15
4 | 293.15 | 293.15
6 | 293.15 | 293.15
8 | 293.16 | 293.15
10 | 293.16 | 293.16
12 | 293.17 | 293.17
14 | 293.18 | 293.18
16 | 293.2 | 293.2
18 | 293.24 | 293.23
20 | 293.29 | 293.28
22 | 293.38 | 293.36
24 | 293.51 | 293.49
26 | 293.69 | 293.65
28 | 293.95 | 293.9
30 | 294.27 | 294.2
32 | 294.7 | 294.61
34 | 295.24 | 295.13
36 | 295.89 | 295.75
38 | 296.67 | 296.5
40 | 297.58 | 297.38
42 | 298.72 | 298.51
44 | 299.87 | 299.64
46 | 301.04 | 300.81
48 | 302.21 | 302
50 | 303.32 | 303.14
52 | 304.35 | 304.22
54 | 305.25 | 305.19
56 | 306.02 | 306.04
58 | 306.58 | 306.7
60 | 307.02 | 307.24
62 | 307.29 | 307.62
64 | 307.42 | 307.86
66 | 307.4 | 307.94
68 | 307.24 | 307.88
70 | 307 | 307.72
72 | 306.68 | 307.47
74 | 306.27 | 307.09
76 | 305.83 | 306.67
78 | 305.41 | 306.24
80 | 305.01 | 305.81
82 | 304.64 | 305.39
84 | 304.29 | 304.99
86 | 303.97 | 304.61
88 | 303.69 | 304.25
90 | 303.44 | 303.92
92 | 303.21 | 303.61
94 | 303 | 303.33
96 | 302.81 | 303.06
98 | 302.65 | 302.82
100 | 302.5 | 302.59
102 | 302.37 | 302.39
104 | 302.25 | 302.2
106 | 302.14 | 302.02
108 | 302.04 | 301.86
110 | 301.95 | 301.72
112 | 301.86 | 301.58
114 | 301.79 | 301.45
116 | 301.71 | 301.34
118 | 301.65 | 301.23
120 | 301.58 | 301.13
122 | 301.52 | 301.03
124 | 301.47 | 300.95
126 | 301.42 | 300.87
128 | 301.37 | 300.79
130 | 301.32 | 300.72
132 | 301.28 | 300.66
134 | 301.23 | 300.6
136 | 301.19 | 300.54
138 | 301.16 | 300.49
140 | 301.12 | 300.44
142 | 301.09 | 300.4
144 | 301.05 | 300.35
146 | 301.02 | 300.31
148 | 300.99 | 300.28
150 | 300.96 | 300.24
152 | 300.94 | 300.21
154 | 300.91 | 300.18
156 | 300.89 | 300.15
158 | 300.86 | 300.13
160 | 300.84 | 300.1
162 | 300.82 | 300.08
164 | 300.8 | 300.06
166 | 300.78 | 300.04
168 | 300.76 | 300.02
170 | 300.74 | 300.01
172 | 300.72 | 299.99
174 | 300.7 | 299.98
176 | 300.68 | 299.96
178 | 300.67 | 299.95
180 | 300.65 | 299.94
182 | 300.63 | 299.93
184 | 300.62 | 299.92
186 | 300.6 | 299.91
188 | 300.59 | 299.9
190 | 300.58 | 299.89
192 | 300.56 | 299.88
194 | 300.55 | 299.88
196 | 300.54 | 299.87
198 | 300.52 | 299.86
200 | 300.51 | 299.86

## S6F
Time(ps) | Mn3Sn | Ta
0 | 293.15 | 293.15
4 | 293.15 | 293.15
8 | 293.16 | 293.16
12 | 293.18 | 293.2
16 | 293.24 | 293.29
20 | 293.39 | 293.53
24 | 293.76 | 294.13
28 | 294.53 | 295.36
32 | 295.91 | 297.56
36 | 298.12 | 301.07
40 | 301.56 | 306.48
44 | 306.07 | 313.5
48 | 311.22 | 321.4
52 | 316.41 | 329.26
56 | 321.05 | 336.07
60 | 324.74 | 341.22
64 | 327.26 | 344.39
68 | 328.69 | 345.75
72 | 329.12 | 345.49
76 | 328.72 | 343.94
80 | 327.85 | 341.68
84 | 326.84 | 339.3
88 | 325.83 | 336.99
92 | 324.86 | 334.83
96 | 323.97 | 332.87
100 | 323.15 | 331.08
104 | 322.41 | 329.47
108 | 321.74 | 328.03
112 | 321.15 | 326.75
116 | 320.62 | 325.61
120 | 320.14 | 324.6
124 | 319.72 | 323.69
128 | 319.34 | 322.88
132 | 319 | 322.16
136 | 318.7 | 321.51
140 | 318.43 | 320.93
144 | 318.19 | 320.42
148 | 317.97 | 319.96
152 | 317.78 | 319.55
156 | 317.61 | 319.18
160 | 317.45 | 318.85
164 | 317.31 | 318.56
168 | 317.18 | 318.29
172 | 317.07 | 318.05
176 | 316.97 | 317.84
180 | 316.88 | 317.65
184 | 316.79 | 317.48
188 | 316.72 | 317.33
192 | 316.65 | 317.19
196 | 316.59 | 317.06
200 | 316.53 | 316.95