## fig. S8
#1 |  | #2 |  | #3 |  | #4
freq (GHz) | Jc (MA/cm^2) | freq (GHz) | Jc (MA/cm^2) | freq (GHz) | Jc (MA/cm^2) | freq (GHz) | Jc (MA/cm^2)
25 | 150.0918 | 2e-09 | 17.45353 | 25 | 179.3993 | 14.2857 | 155.394
20 | 133.0636 | 1e-08 | 17.45353 | 20 | 162.4549248 | 10 | 133.2
16.66667 | 120.1098 | 1.42857e-07 | 17.45353 | 14.28571 | 153.8148 | 5 | 121.682
12.5 | 111.2336 | 0.0002 | 17.6942675 | 10 | 136.59765 | 3.33333 | 105.4262
|  | 0.001 | 18.055375 | 6.666667 | 111.6244395 | 2.94118 | 98.28395062
|  | 0.01 | 19.74054 | 5 | 96.11614 | 2.38095 | 95.28395062
|  | 0.05 | 29.49045 | 1e-06 | 24.93748005 | 1.63934 | 81.25617284
|  | 0.1 | 35.26817 |  |  | 1 | 72.23148148
|  | 0.5 | 43.05556944 |  |  | 0.6666667 | 67.20061728
|  | 0.599 | 48.14767 |  |  | 0.5 | 62.51698
|  | 1 | 51.69133 |  |  | 0.1 | 43.55555556
|  | 1.75 | 60.83664 |  |  | 0.01 | 25.44444444
|  | 2.86 | 80.98713 |  |  | 0.001 | 22.55555556
|  | 5 | 72.2215 |  |  | 0.0001 | 21.11111111
|  | 6.67 | 86.6658 |  |  | 2.5e-07 | 19.66666667
|  | 10 | 102.2212 |  |  | 1e-08 | 19.66666667
|  | 12.5 | 103.3323